## Cover
Excel + VBA
Kapitel | 12
Thema | Berechnungen aus der Fertigungstechnik
Inhalt | Stauchen
Autor | Harald Nahrstedt
Datum | 2020-09-01
Version | 6.0
Springer Vieweg Verlag

## Stauchen
d0 | 20 | mm | h [mm] | d [mm] | kfh [N/mm^2] | Fh [N] | Wh [Nm]
d1 | 30 | mm | 45 | 20 | 300 | 94293.08 | 47.14654
h1 | 20 | mm | 44.5 | 20.11205 | 312 | 99167.19 | 96.73013
kf0 | 300 | N/mm^2 | 44 | 20.226 | 324 | 104152.1 | 148.8062
kf1 | 900 | N/mm^2 | 43.5 | 20.34191 | 336 | 109251.7 | 203.4321
u | 0.13 | - | 43 | 20.45983 | 348 | 114470 | 260.667
|  |  | 42.5 | 20.57983 | 360 | 119811.1 | 320.5726
|  |  | 42 | 20.70197 | 372 | 125279.4 | 383.2123
h0 | 45 | mm | 41.5 | 20.8263 | 384 | 130879.6 | 448.6521
s | 2.25 | - | 41 | 20.95291 | 396 | 136616.4 | 516.9603
ph | -0.8109302 | - | 40.5 | 21.08185 | 408 | 142494.9 | 588.2077
|  |  | 40 | 21.2132 | 420 | 148520.5 | 662.468
|  |  | 39.5 | 21.34704 | 432 | 154698.8 | 739.8174
|  |  | 39 | 21.48345 | 444 | 161035.5 | 820.3351
|  |  | 38.5 | 21.6225 | 456 | 167536.9 | 904.1036
|  |  | 38 | 21.76429 | 468 | 174209.5 | 991.2083
|  |  | 37.5 | 21.9089 | 480 | 181060.1 | 1081.738
|  |  | 37 | 22.05644 | 492 | 188096 | 1175.786
|  |  | 36.5 | 22.207 | 504 | 195324.8 | 1273.449
|  |  | 36 | 22.36068 | 516 | 202754.5 | 1374.826
|  |  | 35.5 | 22.5176 | 528 | 210393.6 | 1480.023
|  |  | 35 | 22.67787 | 540 | 218251.1 | 1589.148
|  |  | 34.5 | 22.84161 | 552 | 226336.5 | 1702.317
|  |  | 34 | 23.00895 | 564 | 234659.9 | 1819.647
|  |  | 33.5 | 23.18002 | 576 | 243231.9 | 1941.263
|  |  | 33 | 23.35497 | 588 | 252063.8 | 2067.294
|  |  | 32.5 | 23.53394 | 600 | 261167.6 | 2197.878
|  |  | 32 | 23.71708 | 612 | 270556.2 | 2333.156
|  |  | 31.5 | 23.90457 | 624 | 280242.9 | 2473.278
|  |  | 31 | 24.09658 | 636 | 290242.4 | 2618.399
|  |  | 30.5 | 24.29329 | 648 | 300570 | 2768.684
|  |  | 30 | 24.4949 | 660 | 311242 | 2924.305
|  |  | 29.5 | 24.70161 | 672 | 322276.1 | 3085.443
|  |  | 29 | 24.91364 | 684 | 333691 | 3252.289
|  |  | 28.5 | 25.13123 | 696 | 345506.7 | 3425.042
|  |  | 28 | 25.35463 | 708 | 357744.7 | 3603.914
|  |  | 27.5 | 25.58409 | 720 | 370428 | 3789.128
|  |  | 27 | 25.81989 | 732 | 383581.5 | 3980.919
|  |  | 26.5 | 26.06233 | 744 | 397231.8 | 4179.535
|  |  | 26 | 26.31174 | 756 | 411407.5 | 4385.239
|  |  | 25.5 | 26.56845 | 768 | 426139.6 | 4598.309
|  |  | 25 | 26.83282 | 780 | 441461.5 | 4819.039
|  |  | 24.5 | 27.10524 | 792 | 457409.3 | 5047.744
|  |  | 24 | 27.38613 | 804 | 474022.2 | 5284.755
|  |  | 23.5 | 27.67594 | 816 | 491342.7 | 5530.426
|  |  | 23 | 27.97514 | 828 | 509417 | 5785.135
|  |  | 22.5 | 28.28427 | 840 | 528295.4 | 6049.283
|  |  | 22 | 28.60388 | 852 | 548032.7 | 6323.299
|  |  | 21.5 | 28.93457 | 864 | 568688.9 | 6607.643
|  |  | 21 | 29.277 | 876 | 590329.8 | 6902.808
|  |  | 20.5 | 29.63189 | 888 | 613027.4 | 7209.322
|  |  | 20 | 30 | 900 | 636861.2 | 7527.753