{"text_format":"1","workbook":"xlsx","n_sheets":2,"sheets":["Cover","Material ABC"],"not_rendered":{"charts":3,"images":0,"macros":0,"external_links":3,"defined_names":14,"comments":0,"pivot_tables":0},"unopened":[],"bounds":{"document_bytes":16777216,"sheet_cells":100000,"rows_first":2000,"rows_last":500,"rows_between":2000,"halvings":0,"cell_chars":16384,"cell_head_chars":4096},"cells_cut":0,"cells_raw":0,"read":"whole","date_system":"1900"}

{"sheet":"Cover","index":0,"n_rows":22,"n_cols":3,"rows_kept":22,"cut":false,"hidden":false,"merged":[]}
[]
[]
[null,"Excel + VBA"]
[null,"für Ingenieure"]
[null,"8. Auflage"]
[]
[]
[null,"Kapitel",19]
[null,"Thema","Aufbereitungstechnik"]
[]
[null,"Inhalt","Siebanalyse"]
[]
[]
[]
[]
[]
[null,"Version","1.0"]
[null,"Autor","Harald Nahrstedt"]
[null,"Datum","2025-02-03"]
[]
[]
[null,"Springer Vieweg Verlag"]

{"sheet":"Material ABC","index":1,"n_rows":13,"n_cols":7,"rows_kept":13,"cut":false,"hidden":false,"merged":[]}
["Siebsatz\nISO 3310","Kornklassenbreite","Masse-Rückstand","Massenanteil","Rückstandssumme","Durchgangssumme","Verteilungsdichte"]
[null,"ab Δd [μm]","R [g]","wR [%]","RS [%]","DS [%]","ρ [%/100 μm]"]
[null,1000,13.2,{"$f":"C3/mG","v":5.6170212765957454E-2},{"$f":"D3","v":5.6170212765957454E-2},{"$f":"100%-E3","v":0.94382978723404254},{"$f":"(F3-F4)/(B3-B4)*100","v":5.6786500366837897E-2}]
[null,710,38.700000000000003,0.16468085106382985,{"$f":"E3+D4","v":0.22085106382978731},0.77914893617021264,0.10212765957446805]
[null,500,50.4,0.21446808510638302,0.4353191489361703,0.5646808510638297,0.17784299339691861]
[null,355,60.6,0.25787234042553198,0.69319148936170227,0.30680851063829773,0.14711246200607903]
[null,250,36.299999999999997,0.15446808510638299,0.84765957446808526,0.15234042553191474,0.1106382978723405]
[null,180,18.2,7.7446808510638315E-2,0.92510638297872361,7.4893617021276393E-2,8.2785299806576507E-2]
[null,125,10.7,4.5531914893617027E-2,0.97063829787234068,2.9361702127659317E-2,5.714285714285719E-2]
[null,90,4.7,2.0000000000000004E-2,0.9906382978723407,9.3617021276592993E-3,{"$f":"(F10-F11)/(B10-B11)*100","v":3.4672970843182591E-2}]
[null,63,2.2000000000000002,9.3617021276595769E-3,1.0000000000000002,{"$f":"100%-E11","v":0},{"$f":"(F11-F12)/(B11-B12)*100","v":0}]
[]
["Gesamtmasse",null,{"$f":"SUM(C3:C11)","v":234.99999999999994},"g"]